## TableProperties
CrystalSystem | SpaceGroup | E<sub>g</sub> | IsCalculated | ReferenceId | Comment | Temperature
Monoclinic | C2/c | 4.577 | 1 | 940 | Direct. Calculation. CASTEP
Monoclinic | C2/c | 6.22 | 0 | 940 | UV-vis-NIR diffuse reflectance spectroscopy | 298