## TableProperties
CrystalSystem | SpaceGroup | E<sub>g</sub> | IsCalculated | ReferenceId | Comment | Temperature
Monoclinic | P2<sub>1</sub>/c | 3.15 | 1 | 942 | Indirect. Calculation. CASTEP
Monoclinic | P2<sub>1</sub>/c | 4.03 | 0 | 942 | UV-vis-NIR diffuse reflectance spectroscopy | 298