## TableProperties
CrystalSystem | SpaceGroup | E<sub>g</sub> | IsCalculated | ReferenceId | Comment | Temperature
Orthorhombic | I222 | 0.24 | 0 | 157 | Intrinsic
Orthorhombic | I222 | 0.61 | 1 | 950 | Indirect. Calculation. CASTEP
Orthorhombic | I222 | 0.77 | 0 | 852 | Indirect
Orthorhombic | I222 | 1.42 | 0 | 950 | UV-vis-NIR diffuse reflectance spectroscopy | 298