## TableProperties
CrystalSystem | SpaceGroup | Temperature | E<sub>g</sub> | IsCalculated | ReferenceId | Comment
Rhombohedral | R3(-) | 298 | 4.26 | 0 | 951 | UV-vis diffuse reflectance spectroscopy