## TableProperties
CrystalSystem | SpaceGroup | Temperature | E<sub>g</sub> | IsCalculated | ReferenceId | Comment
Monoclinic | C2 | 298 | 5.48 | 0 | 951 | UV-vis diffuse reflectance spectroscopy