## TableProperties
CrystalSystem | StructureType | SpaceGroup | E<sub>g</sub> | IsCalculated | ReferenceId | Comment
Monoclinic | &gamma;-KNdO<sub>8</sub>W<sub>2</sub> | C2/m | 3.88 | 0 | 952 | UV-vis-NIR optical absorption spectroscopy