## TableProperties
CrystalSystem | SpaceGroup | E<sub>g</sub> | IsCalculated | ReferenceId | Comment
Trigonal | P3<sub>2</sub>21 | 0.91 | 1 | 955 | Indirect. Calculation. VASP
Trigonal | P3<sub>2</sub>21 | 1.12 | 1 | 955 | Direct. Calculation. VASP
Trigonal | P3<sub>2</sub>21 | 1.69 | 0 | 955 | UV-vis diffuse reflectance spectroscopy