## TableProperties
CrystalSystem | SpaceGroup | E<sub>g</sub> | IsCalculated | ReferenceId | Comment
Tetragonal | I4/mcm | 1.36 | 1 | 961 | Indirect. Calculation. TB-LMTO-ASA Program
Tetragonal | I4/mcm | 1.93 | 0 | 961 | UV-vis-NIR diffuse reflectance spectroscopy. Indirect