## TableProperties
CrystalSystem | SpaceGroup | E<sub>g</sub> | IsCalculated | ReferenceId | Comment
Hexagonal | P6<sub>3</sub> | 3.176 | 1 | 963 | Calculation. CASTEP
Hexagonal | P6<sub>3</sub> | 3.86 | 0 | 963 | UV-vis diffuse reflectance spectroscopy