## TableProperties
CrystalSystem | StructureType | SpaceGroup | E<sub>g</sub> | IsCalculated | ReferenceId | Comment
Orthorhombic | CaFe<sub>4</sub>As<sub>3</sub> | Pnma | 0.313 | 0 | 971 | Electrical resistivity measurements