## TableProperties
CrystalSystem | SpaceGroup | E<sub>g</sub> | IsCalculated | ReferenceId | Comment
Cubic | P2<sub>1</sub>3 | 1.64 | 0 | 987 | Indirect. UV-vis diffuse reflectance spectroscopy
Cubic | P2<sub>1</sub>3 | 1.74 | 0 | 987 | Direct. UV-vis diffuse reflectance spectroscopy
Cubic | P2<sub>1</sub>3 | 2.5 | 1 | 987 | Calculation. VASP