## TableProperties
CrystalSystem | SpaceGroup | E<sub>g</sub> | IsCalculated | ReferenceId | Comment
Monoclinic | I2/a | 4.08 | 1 | 988 | Indirect. Calculation. CASTEP
Monoclinic | I2/a | 4.08 | 1 | 988 | Inirect. Calculation. CASTEP
Monoclinic | I2/a | 4.21 | 0 | 988 | Optical