## TableProperties
CrystalSystem | StructureType | SpaceGroup | Temperature | E<sub>g</sub> | IsCalculated | ReferenceId | Comment
Orthorhombic | Cs<sub>2</sub>HgGe<sub>3</sub>Se<sub>8</sub> | P2<sub>1</sub>2<sub>1</sub>2<sub>1</sub> | 298 | 1.74 | 0 | 972 | UV-vis diffuse reflectance spectroscopy