## TableProperties
CrystalSystem | SpaceGroup | E<sub>g</sub> | IsCalculated | ReferenceId | Comment | Temperature
Tetragonal | I4/mmm | 3.85 | 1 | 975 | Indirect. Calculation. VASP
Tetragonal | I4/mmm | 4.93 | 0 | 975 | UV-vis-NIR diffuse reflectance spectroscopy | 298