## TableProperties
CrystalSystem | StructureType | SpaceGroup | Temperature | E<sub>g</sub> | IsCalculated | ReferenceId | Comment
Cubic | spinel | Fd3(-)m | 80 | 1.948 | 0 | 1000 | Optical absorption measurements
Cubic | spinel | Fd3(-)m | 295 | 1.85 | 0 | 1000 | Optical absorption measurements