## TableProperties
CrystalSystem | SpaceGroup | E<sub>g</sub> | IsCalculated | ReferenceId | Comment
Orthorhombic | Cmca | 1.77 | 1 | 1002 | Direct. Calculation. CASTEP
Orthorhombic | Cmca | 2.53 | 1 | 1002 | Direct. Calculation. CASTEP
Orthorhombic | Cmca | 2.6 | 0 | 1002 | UV-vis-NIR diffuse reflectance spectroscopy