## TableProperties
CrystalSystem | SpaceGroup | E<sub>g</sub> | IsCalculated | ReferenceId | Comment
Rhombohedral | R3(-) | 3.81 | 0 | 1005 | UV-vis diffuse reflectance spectroscopy