## TableProperties
Modification | CrystalSystem | SpaceGroup | E<sub>g</sub> | IsCalculated | ReferenceId | Comment
&gamma; | Trigonal | R32 | 8.56 | 1 | 1009 | Calculation. CASTEP