## TableProperties
CrystalSystem | SpaceGroup | E<sub>g</sub> | IsCalculated | ReferenceId | Comment | Temperature
Triclinic | P1(-) | 0.7 | 1 | 1017 | Indirect. Calculation. VASP
Triclinic | P1(-) | 1 | 0 | 1017 | Amorphous
Triclinic | P1(-) | 1.25 | 0 | 1017 | Amorphous
Triclinic | P1(-) | 1.5 | 0 | 1017 | Amorphous film
Triclinic | P1(-) | 0.74 | 0 | 1017 | UV-vis-NIR diffuse reflectance spectroscopy | 298