## TableProperties
CrystalSystem | StructureType | SpaceGroup | E<sub>g</sub> | IsCalculated | ReferenceId | Comment
Orthorhombic | Ba<sub>2</sub>SbFeS<sub>5</sub> | Pnma | 1.34 | 0 | 1014 | UV-vis diffuse reflectance spectroscopy
Orthorhombic | Ba<sub>2</sub>SbFeS<sub>5</sub> | Pnma | 1.76 | 1 | 1014 | Calculation. VASP