## TableProperties
CrystalSystem | SpaceGroup | E<sub>g</sub> | IsCalculated | ReferenceId | Comment
Orthorhombic | Pnma | 0.95 | 1 | 1021 | Indirect. Calculation. VASP
Orthorhombic | Pnma | 1 | 0 | 1021 | UV-vis diffuse reflectance spectroscopy