## TableProperties
CrystalSystem | SpaceGroup | E<sub>g</sub> | IsCalculated | ReferenceId | Comment
Monoclinic | P2<sub>1</sub>/n | 6.76 | 1 | 1023 | Indirect. Calculation. CASTEP-GGA
Monoclinic | P2<sub>1</sub>/n | 6.77 | 1 | 1767 | Indirect. Calculation. CASTEP (GGA)
Monoclinic | P2<sub>1</sub>/n | 8.33 | 1 | 1767 | Indirect. Calculation. CASTEP (HSE06)
Monoclinic | P2<sub>1</sub>/n | 8.44 | 1 | 1311 | Calculation. CASTEP
Monoclinic | P2<sub>1</sub>/n | 8.44 | 1 | 1023 | Indirect. Calculation. CASTEP-HSE06