## TableProperties
CrystalSystem | SpaceGroup | E<sub>g</sub> | IsCalculated | ReferenceId | Comment
Rhombohedral | R3m | 2.42 | 1 | 1037 | Indirect. Calculation. CASTEP
Rhombohedral | R3m | 2.52 | 0 | 1037 | UV-vis-NIR diffuse reflectance spectroscopy