## TableProperties
CrystalSystem | SpaceGroup | E<sub>g</sub> | IsCalculated | ReferenceId | Comment
Orthorhombic | Pnma | 2.24 | 1 | 1049 | Direct. Calculation. VASP. PBE
Orthorhombic | Pnma | 3.41 | 0 | 1049 | Optical diffuse reflectance spectroscopy
Orthorhombic | Pnma | 3.8 | 1 | 1049 | Direct. Calculation. VASP. HSE06
Orthorhombic | Pnma | 4.32 | 0 | 1049 | Optical diffuse reflectance spectroscopy