## TableProperties
CrystalSystem | SpaceGroup | E<sub>g</sub> | IsCalculated | ReferenceId | Comment
Tetragonal | I4(-) | 2.2 | 1 | 1028 | Direct. Calculation. VASP
Tetragonal | I4(-) | 3.1 | 0 | 1028 | UV-vis diffuse reflectance spectroscopy