## TableProperties
CrystalSystem | SpaceGroup | E<sub>g</sub> | IsCalculated | ReferenceId | Comment
Cubic | I4(-)3d | 1.68 | 1 | 1029 | Direct. Calculation. VASP
Cubic | I4(-)3d | 2.23 | 0 | 1029 | UV-vis diffuse reflectance spectroscopy