## TableProperties
CrystalSystem | SpaceGroup | E<sub>g</sub> | IsCalculated | ReferenceId | Comment | Temperature
Orthorhombic | Fdd2 | 4.72 | 1 | 1036 | Direct. Calculation. CASTEP
Orthorhombic | Fdd2 | 5.72 | 0 | 1036 | UV-vis diffuse reflectance spectroscopy | 298