## TableProperties
CrystalSystem | StructureType | SpaceGroup | E<sub>g</sub> | IsCalculated | ReferenceId | Comment
Cubic | elpasolite | Fm3(-)m | 0.74 | 1 | 1446 | Direct. Calculation. WIEN2K
Cubic | elpasolite | Fm3(-)m | 1.96 | 0 | 1040 | UV-vis diffuse reflectance spectroscopy
Cubic | elpasolite | Fm3(-)m | 2.17 | 1 | 1040 | Direct. Calculation. GW0@HSE06