## TableProperties
CrystalSystem | SpaceGroup | E<sub>g</sub> | IsCalculated | ReferenceId | Comment
Orthorhombic | Pccn | 1.3 | 1 | 1046 | Indirect. Calculation. VASP. PBE
Orthorhombic | Pccn | 1.6 | 1 | 1046 | Indirect. Calculation. VASP. MB
Orthorhombic | Pccn | 1.9 | 1 | 1046 | Direct. Calculation. VASP. PBE
Orthorhombic | Pccn | 2 | 1 | 1046 | Direct. Calculation. VASP. MB
Orthorhombic | Pccn | 2 | 0 | 1046 | UV-vis diffuse reflectance spectroscopy