## TableProperties
CrystalSystem | StructureType | SpaceGroup | E<sub>g</sub> | IsCalculated | ReferenceId | Comment
Tetragonal | melilite | P4(-)2<sub>1</sub>m | 2.13 | 0 | 1047 | UV-vis diffuse reflectance spectroscopy
Tetragonal | melilite | P4(-)2<sub>1</sub>m | 2.14 | 1 | 1047 | Indirect. Calculation. CASTEP