## TableProperties
CrystalSystem | StructureType | SpaceGroup | E<sub>g</sub> | IsCalculated | ReferenceId | Comment
Tetragonal | melilite | P4(-)2<sub>1</sub>m | 3.964 | 1 | 1047 | Calculation. CASTEP