## TableProperties
CrystalSystem | StructureType | SpaceGroup | E<sub>g</sub> | IsCalculated | ReferenceId | Comment
Rhombohedral | K<sub>4</sub>CdCl<sub>6</sub> | R3(-)c | 3.6 | 1 | 1059 | Direct. Calculation. VASP
Rhombohedral | K<sub>4</sub>CdCl<sub>6</sub> | R3(-)c | 4.2 | 0 | 1059 | UV-vis diffuse reflectance spectroscopy