## TableProperties
CrystalSystem | SpaceGroup | E<sub>g</sub> | IsCalculated | ReferenceId | Comment
Triclinic | P1(-) | 3.14 | 0 | 1091 | UV-vis diffuse reflectance spectroscopy
Triclinic | P1(-) | 3.18 | 1 | 1091 | Calculation. CASTEP. PBE
Triclinic | P1(-) | 3.38 | 1 | 1091 | Calculation. CASTEP. LDA