## TableProperties
CrystalSystem | SpaceGroup | E<sub>g</sub> | IsCalculated | ReferenceId | Comment
Hexagonal | P6<sub>3</sub>/m | 3.35 | 1 | 1111 | Direct. Calculation. CRYSTAL14
Hexagonal | P6<sub>3</sub>/m | 4.04 | 0 | 1111 | UV-vis diffuse reflectance spectroscopy