## TableProperties
CrystalSystem | SpaceGroup | E<sub>g</sub> | IsCalculated | ReferenceId | Comment
Rhombohedral | R32 | 0.5 | 1 | 1120 | Indirect. Calculation. WIEN2k package (modified Becke-Johnson potential with spin-orbit coupling)
Rhombohedral | R32 | 0.5 | 1 | 1120 | Indirect. Calculation. WIEN2k package (PBE-GGA)
Rhombohedral | R32 | 0.8 | 1 | 1120 | Indirect. Calculation. WIEN2k package (modified Becke-Johnson potential)
Rhombohedral | R32 | 0.88 | 0 | 1120 | Indirect. Optical
Rhombohedral | R32 | 1.05 | 0 | 1120 | Direct. Optical