## TableProperties
CrystalSystem | SpaceGroup | E<sub>g</sub> | IsCalculated | ReferenceId | Comment
Monoclinic | C2/m | 2.12 | 0 | 1123 | Indirect. UV-vis diffuse reflectance spectroscopy
Monoclinic | C2/m | 2.13 | 0 | 1123 | Direct. UV-vis diffuse reflectance spectroscopy
Orthorhombic | Cmcm | 2.21 | 0 | 1123 | UV-vis diffuse reflectance spectroscopy