## TableProperties
CrystalSystem | SpaceGroup | E<sub>g</sub> | IsCalculated | ReferenceId | Comment
Tetragonal | I4<sub>1</sub>/acd | 2.36 | 1 | 1062 | Direct. Calculation. CASTEP
Tetragonal | I4<sub>1</sub>/acd | 3.24 | 0 | 1062 | UV-vis-NIR diffuse reflectance spectroscopy