## TableProperties
CrystalSystem | SpaceGroup | E<sub>g</sub> | IsCalculated | ReferenceId | Comment
Monoclinic | C2/c | 2.33 | 1 | 1063 | Indirect. Calculation. CASTEP
Monoclinic | C2/c | 3.15 | 0 | 1063 | UV-vis-NIR diffuse reflectance spectroscopy