## TableProperties
CrystalSystem | SpaceGroup | E<sub>g</sub> | IsCalculated | ReferenceId | Comment
Orthorhombic | Cmcm | 2.61 | 0 | 1064 | UV-vis diffuse reflectance spectroscopy