## TableProperties
CrystalSystem | SpaceGroup | E<sub>g</sub> | IsCalculated | ReferenceId | Comment
Trigonal | P3<sub>2</sub>21 | 1.6 | 0 | 1077 | UV-vis diffuse reflectance spectroscopy
Trigonal | P3<sub>2</sub>21 | 1.96 | 1 | 1073 | Indirect. Calculation. CASTEP
Trigonal | P3<sub>2</sub>21 | 2.32 | 0 | 1073 | UV-vis-NIR diffuse reflectance spectroscopy