## TableProperties
CrystalSystem | SpaceGroup | E<sub>g</sub> | IsCalculated | ReferenceId | Comment
Orthorhombic | Pna2<sub>1</sub> | 1.98 | 1 | 1075 | Direct. Calculation. CASTEP
Orthorhombic | Pna2<sub>1</sub> | 2.5 | 0 | 1075 | UV-vis-NIR diffuse reflectance spectroscopy