## TableProperties
CrystalSystem | SpaceGroup | E<sub>g</sub> | IsCalculated | ReferenceId | Comment
Trigonal | P31m | 4.97 | 1 | 1079 | Indirect. Calculation. FPLO PBE
Trigonal | P31m | 5.1 | 0 | 1079 | UV-vis diffuse reflectance spectroscopy
Trigonal | P31m | 5.19 | 1 | 1079 | Indirect. Calculation. CRYSTAL-HSE06