## TableProperties
CrystalSystem | SpaceGroup | Temperature | E<sub>g</sub> | IsCalculated | ReferenceId | Comment
Monoclinic | P2<sub>1</sub>/n | 298 | 1.135 | 0 | 1083 | Electrical conductivity measurements on single crystals
Monoclinic | P2<sub>1</sub>/n | 298 | 1.44 | 0 | 1083 | UV-vis diffuse reflectance spectroscopy