## TableProperties
CrystalSystem | SpaceGroup | E<sub>g</sub> | IsCalculated | ReferenceId | Comment
Tetragonal | I4/mcm | 1.78 | 0 | 1097 | UV-vis diffuse reflectance spectroscopy
Tetragonal | I4/mcm | 2.52 | 0 | 1097 | UV-vis diffuse reflectance spectroscopy
Tetragonal | I4/mcm | 2.63 | 0 | 1097 | UV-vis diffuse reflectance spectroscopy