## TableProperties
Modification | CrystalSystem | SpaceGroup | E<sub>g</sub> | IsCalculated | ReferenceId | Comment | Temperature
&alpha; | Monoclinic | P2<sub>1</sub>/c | 2 | 0 | 1103 | UV-vis diffuse reflectance spectroscopy
&beta; | Monoclinic | P2<sub>1</sub> | 2 | 0 | 1103 | UV-vis diffuse reflectance spectroscopy | 298