## TableProperties
Modification | CrystalSystem | SpaceGroup | Temperature | E<sub>g</sub> | IsCalculated | ReferenceId | Comment
&alpha; | Monoclinic | P2<sub>1</sub>/c | 298 | 1.23 | 0 | 1104 | UV-vis diffuse reflectance spectroscopy
&beta; | Monoclinic | P2<sub>1</sub>/c | 298 | 1.27 | 0 | 1104 | UV-vis diffuse reflectance spectroscopy