## TableProperties
CrystalSystem | SpaceGroup | E<sub>g</sub> | IsCalculated | ReferenceId | Comment
Monoclinic | P2<sub>1</sub>/c | 2.8 | 0 | 1105 | UV-vis diffuse reflectance spectroscopy