## TableProperties
CrystalSystem | SpaceGroup | E<sub>g</sub> | IsCalculated | ReferenceId | Comment
Monoclinic | P2<sub>1</sub> | 1.62 | 0 | 1105 | UV-vis diffuse reflectance spectroscopy