## TableProperties
CrystalSystem | StructureType | SpaceGroup | E<sub>g</sub> | IsCalculated | ReferenceId | Comment
Trigonal | BaV<sub>13</sub>O<sub>18</sub> | R3(-) | 1.67 | 1 | 1108 | Calculation. VASP
Trigonal | BaV<sub>13</sub>O<sub>18</sub> | R3(-) | 1.89 | 0 | 1108 | UV-vis diffuse reflectance spectroscopy