## TableProperties
CrystalSystem | StructureType | SpaceGroup | E<sub>g</sub> | IsCalculated | ReferenceId | Comment
Tetragonal | Chalcopyrite | I4(-)2d | 1 | 1 | 1146 | Direct. Calculation
Tetragonal | Chalcopyrite | I4(-)2d | 1.83 | 0 | 1146 | UV-vis diffuse reflectance spectroscopy
Tetragonal | Chalcopyrite | I4(-)2d | 1.95 | 1 | 1154 | Calculation. VASP